## Adsorption free energy of H
6.8%HEA | ΔGH*（eV） |  | ΔGH*（eV） |  | ΔGH*（eV）
hcp-1 | -0.01237392 | b-1 | 0.01547758 | fcc-1 | 0.05073052
hcp-2 | 0.02479886 | b-2 | -0.02014919 | fcc-2 | -0.0199938
hcp-3 | none | b-3 | -0.01925806 | fcc-3 | -0.004412265
hcp-4 | -0.03460448 | b-4 | -0.03060822 | fcc-4 | -0.04276145
hcp-5 | -0.05674579 | b-5 | -0.03822873 | fcc-5 | -0.05604096
hcp-6 | -0.008097575 | b-6 | -0.0245906 | fcc-6 | -0.01638309
hcp-7 | -0.005633415 | b-7 | -0.001093335 | fcc-7 | 0.02267426
hcp-8 | 0.09004297 | b-8 | -0.002903925 | fcc-8 | -0.05602884
hcp-9 | -0.04748935 | b-9 | 0.03475834 | fcc-9 | -0.02791135
hcp-10 | none | b-10 | -0.06652256 | fcc-10 | -0.01914157
hcp-11 | 0.006561915 | b-11 | 0.06963243 | fcc-11 | 0.04049993
hcp-12 | 0.04993597 | b-12 | 0.02084318 | fcc-12 | 0.03890722
hcp-13 | 0.06513289 | b-13 | 0.08181656 | fcc-13 | 0.08628299
hcp-14 | -0.03746903 | b-14 | -0.009542635 | fcc-14 | -0.07268289
hcp-15 | -0.07132163 | b-15 | -0.007357575 | fcc-15 | -0.05019893
hcp-16 | -0.04903704 | b-16 | -0.0579525 | fcc-16 | -0.0328753
5.9%HEA
hcp-1 | -0.0377028 | b-1 | -0.0155745 | fcc-1 | 0.002089115
hcp-2 | none | b-2 | 0.01999782 | fcc-2 | none
hcp-3 | none | b-3 | -0.04853034 | fcc-3 | -0.03228299
hcp-4 | -0.05652697 | b-4 | -0.04928816 | fcc-4 | -0.08177691
hcp-5 | -0.08359181 | b-5 | -0.066825785 | fcc-5 | -0.09933049
hcp-6 | -0.04142154 | b-6 | -0.04667527 | fcc-6 | -0.05676776
hcp-7 | -0.03858935 | b-7 | -0.04655865 | fcc-7 | -0.03201792
hcp-8 | 0.04888087 | b-8 | none | fcc-8 | -0.09442062
hcp-9 | -0.04416577 | b-9 | 0.002081635 | fcc-9 | -0.06636032
hcp-10 | -0.06421497 | b-10 | -0.07553381 | fcc-10 | -0.05214088
hcp-11 | -0.02795779 | b-11 | 0.01809404 | fcc-11 | -0.009359925
hcp-12 | 0.007545235 | b-12 | -0.01325955 | fcc-12 | 0.002767885
hcp-13 | 0.07523053 | b-13 | 0.05516498 | fcc-13 | 0.04223383
hcp-14 | none | b-14 | -0.0422669 | fcc-14 | none
hcp-15 | -0.0533624 | b-15 | -0.04146971 | fcc-15 | -0.08127965
hcp-16 | -0.05841841 | b-16 | -0.0717541 | fcc-16 | -0.05394704
5%HEA
hcp-1 | -0.0779829 | b-1 | -0.05484088 | fcc-1 | -0.04196042
hcp-2 | -0.04111796 | b-2 | -0.01032524 | fcc-2 | -0.09221668
hcp-3 | -0.08212901 | b-3 | -0.0805773 | fcc-3 | -0.07022053
hcp-4 | -0.09531326 | b-4 | -0.08341989 | fcc-4 | -0.1183524
hcp-5 | -0.1094565 | b-5 | -0.09464398 | fcc-5 | -0.1354792
hcp-6 | -0.07459816 | b-6 | -0.07824301 | fcc-6 | -0.09723676
hcp-7 | -0.07919898 | b-7 | -0.0904326 | fcc-7 | -0.07315187
hcp-8 | 0.004055535 | b-8 | none | fcc-8 | -0.1325043
hcp-9 | -0.0712999 | b-9 | -0.02945951 | fcc-9 | -0.1006903
hcp-10 | -0.08736727 | b-10 | -0.1036598 | fcc-10 | -0.09454166
hcp-11 | -0.07290946 | b-11 | -0.03809811 | fcc-11 | -0.05978396
hcp-12 | -0.03727273 | b-12 | -0.05138812 | fcc-12 | -0.03910466
hcp-13 | 0.02964638 | b-13 | 0.01514469 | fcc-13 | -0.001756875
hcp-14 | -0.06836587 | b-14 | -0.1513655 | fcc-14 | -0.1312537
hcp-15 | -0.08834384 | b-15 | -0.08104223 | fcc-15 | -0.1195003
hcp-16 | -0.08749703 | b-16 | -0.09873576 | fcc-16 | -0.08947284
4.1%HEA
hcp-1 | -0.1177168 | b-1 | -0.09629077 | fcc-1 | -0.07802726
hcp-2 | -0.04705995 | b-2 | -0.02979508 | fcc-2 | -0.1265079
hcp-3 | none | b-3 | -0.1143113 | fcc-3 | -0.1022111
hcp-4 | -0.1300218 | b-4 | -0.139714815 | fcc-4 | -0.151806465
hcp-5 | -0.1301613 | b-5 | -0.1249394 | fcc-5 | -0.1647049
hcp-6 | -0.1093964 | b-6 | -0.1211058 | fcc-6 | -0.1361561
hcp-7 | -0.1104039 | b-7 | -0.1282333 | fcc-7 | -0.1085997
hcp-8 | -0.03185773 | b-8 | none | fcc-8 | -0.1642762
hcp-9 | -0.08719895 | b-9 | -0.07432342 | fcc-9 | -0.1353509
hcp-10 | -0.1143813 | b-10 | -0.1350397 | fcc-10 | -0.1343889
hcp-11 | -0.1122006 | b-11 | -0.07541176 | fcc-11 | -0.09978893
hcp-12 | -0.07115647 | b-12 | -0.08707851 | fcc-12 | -0.07760153
hcp-13 | -0.006094905 | b-13 | -0.01898197 | fcc-13 | -0.04130719
hcp-14 | -0.08090018 | b-14 | -0.1166339 | fcc-14 | -0.1571655
hcp-15 | -0.1163916 | b-15 | -0.1224158 | fcc-15 | -0.1492425
hcp-16 | -0.1138603 | b-16 | -0.1262762 | fcc-16 | -0.1218558
3.2%HEA
hcp-1 | -0.1613001 | b-1 | -0.1365904 | fcc-1 | -0.1273207
hcp-2 | -0.0910349 | b-2 | -0.1655927 | fcc-2 | -0.1623952
hcp-3 | -0.103859205 | b-3 | -0.1526158 | fcc-3 | -0.1502233
hcp-4 | -0.1748948 | b-4 | -0.1744619 | fcc-4 | -0.1939135
hcp-5 | -0.1657087 | b-5 | -0.157324 | fcc-5 | -0.2119978
hcp-6 | -0.1542944 | b-6 | -0.160320975 | fcc-6 | -0.184806515
hcp-7 | -0.1509369 | b-7 | -0.166982825 | fcc-7 | -0.153743
hcp-8 | -0.07637421 | b-8 | none | fcc-8 | -0.206140985
hcp-9 | -0.1274792 | b-9 | -0.1084518 | fcc-9 | -0.178710675
hcp-10 | -0.1541542 | b-10 | -0.1699058 | fcc-10 | -0.1825538
hcp-11 | -0.1611569 | b-11 | -0.1201504 | fcc-11 | -0.1517731
hcp-12 | -0.1180849 | b-12 | -0.128793 | fcc-12 | -0.1284673
hcp-13 | -0.05758988 | b-13 | -0.0594921 | fcc-13 | -0.09386068
hcp-14 | -0.1265821 | b-14 | -0.1594013 | fcc-14 | -0.2005712
hcp-15 | -0.1630874 | b-15 | -0.1631836 | fcc-15 | -0.1956664
hcp-16 | -0.1534916 | b-16 | -0.1576766 | fcc-16 | -0.1679679
2.3%HEA
hcp-1 | -0.1947846 | b-1 | -0.1663529 | fcc-1 | -0.1665408
hcp-2 | -0.1272531 | b-2 | -0.1991452 | fcc-2 | -0.1908468
hcp-3 | -0.144555 | b-3 | -0.1793234 | fcc-3 | -0.188085
hcp-4 | -0.2066952 | b-4 | -0.200374405 | fcc-4 | -0.224075
hcp-5 | -0.190515 | b-5 | -0.179876 | fcc-5 | -0.252424325
hcp-6 | -0.1924365 | b-6 | -0.191811 | fcc-6 | -0.2281336
hcp-7 | -0.1906154 | b-7 | -0.2013787 | fcc-7 | -0.1941053
hcp-8 | -0.1126303 | b-8 | none | fcc-8 | -0.2403122
hcp-9 | -0.1621802 | b-9 | -0.1406953 | fcc-9 | -0.2164214
hcp-10 | -0.1927388 | b-10 | -0.2026883 | fcc-10 | -0.2289407
hcp-11 | -0.2062719 | b-11 | -0.16403 | fcc-11 | -0.2040817
hcp-12 | -0.1644986 | b-12 | -0.1677992 | fcc-12 | -0.1764471
hcp-13 | -0.09923029 | b-13 | -0.0921838 | fcc-13 | -0.1391384
hcp-14 | -0.1647465 | b-14 | -0.1916837 | fcc-14 | -0.2418842
hcp-15 | -0.2069955 | b-15 | -0.1976368 | fcc-15 | -0.2332884
hcp-16 | -0.1957411 | b-16 | -0.1894838 | fcc-16 | -0.2082114
1.4%HEA
hcp-1 | -0.2092457 | b-1 | -0.1911571 | fcc-1 | -0.1910446
hcp-2 | -0.157048 | b-2 | -0.2325689 | fcc-2 | -0.2253821
hcp-3 | -0.1734277 | b-3 | -0.2027152 | fcc-3 | -0.2133698
hcp-4 | -0.2268543 | b-4 | -0.1956753 | fcc-4 | -0.2348234
hcp-5 | -0.2057756 | b-5 | -0.2319971 | fcc-5 | -0.2803913
hcp-6 | -0.222716 | b-6 | -0.251202 | fcc-6 | -0.2652247
hcp-7 | -0.2178081 | b-7 | -0.233324155 | fcc-7 | -0.2252569
hcp-8 | -0.1415919 | b-8 | none | fcc-8 | -0.2656229
hcp-9 | -0.1866662 | b-9 | -0.1511492 | fcc-9 | -0.2477326
hcp-10 | -0.2224862 | b-10 | -0.2320321 | fcc-10 | -0.2604366
hcp-11 | -0.2402909 | b-11 | -0.1844835 | fcc-11 | -0.2416025
hcp-12 | -0.2024352 | b-12 | -0.208128435 | fcc-12 | -0.2126712
hcp-13 | -0.1355913 | b-13 | none | fcc-13 | -0.1789582
hcp-14 | -0.1895815 | b-14 | -0.2201832 | fcc-14 | -0.2623446
hcp-15 | -0.2287333 | b-15 | -0.236047725 | fcc-15 | -0.2578986
hcp-16 | -0.2241776 | b-16 | -0.2215305 | fcc-16 | -0.230792
0.5%HEA
hcp-1 | -0.2205976 | b-1 | -0.1914618 | fcc-1 | -0.2077807
hcp-2 | -0.1950976 | b-2 | -0.2655799 | fcc-2 | -0.2532201
hcp-3 | -0.2123845 | b-3 | -0.2205741 | fcc-3 | -0.2447618
hcp-4 | -0.2428625 | b-4 | -0.2210663 | fcc-4 | -0.2417556
hcp-5 | -0.2180236 | b-5 | -0.2041884 | fcc-5 | -0.3051912
hcp-6 | -0.2445345 | b-6 | none | fcc-6 | -0.2959392
hcp-7 | -0.2523163 | b-7 | -0.259122 | fcc-7 | -0.2625039
hcp-8 | -0.1679408 | b-8 | none | fcc-8 | -0.2926036
hcp-9 | -0.2151141 | b-9 | -0.179414 | fcc-9 | -0.2701441
hcp-10 | -0.2449218 | b-10 | -0.2526425 | fcc-10 | -0.3008664
hcp-11 | -0.2739988 | b-11 | -0.2299761 | fcc-11 | -0.2824602
hcp-12 | -0.2374289 | b-12 | -0.2212739 | fcc-12 | -0.2408376
hcp-13 | -0.1657839 | b-13 | none | fcc-13 | -0.2300343
hcp-14 | -0.219819385 | b-14 | -0.2277841 | fcc-14 | -0.2902218
hcp-15 | -0.2586302 | b-15 | -0.2362374 | fcc-15 | -0.281233
hcp-16 | -0.2671964 | b-16 | -0.2315368 | fcc-16 | -0.2546167
HEA
hcp-1 | -0.2113745 | b-1 | -0.2031063 | fcc-1 | -0.2090294
hcp-2 | -0.2177253 | b-2 | -0.268411 | fcc-2 | -0.2609333
hcp-3 | -0.2282922 | b-3 | -0.2479682 | fcc-3 | -0.2489021
hcp-4 | -0.2457736 | b-4 | -0.1956712 | fcc-4 | -0.2296874
hcp-5 | -0.2179367 | b-5 | -0.2184557 | fcc-5 | -0.3099189
hcp-6 | -0.3088523 | b-6 | none | fcc-6 | -0.2898248
hcp-7 | -0.2624219 | b-7 | -0.2833011 | fcc-7 | -0.2896986
hcp-8 | -0.1985571 | b-8 | none | fcc-8 | -0.3021002
hcp-9 | -0.215731 | b-9 | none | fcc-9 | -0.3047675
hcp-10 | -0.268177 | b-10 | -0.2895686 | fcc-10 | -0.3225445
hcp-11 | -0.2809851 | b-11 | -0.1960889 | fcc-11 | -0.280810095
hcp-12 | -0.2505363 | b-12 | -0.2535596 | fcc-12 | -0.256981
hcp-13 | -0.1964562 | b-13 | none | fcc-13 | -0.2586662
hcp-14 | -0.2348699 | b-14 | -0.2714539 | fcc-14 | -0.3001394
hcp-15 | -0.3578195 | b-15 | -0.2618463 | fcc-15 | -0.2966578
hcp-16 | -0.2762578 | b-16 | -0.2656071 | fcc-16 | -0.2577368

## Adsorption energy of others
C* on 5.9%HEA | ΔEC* (eV) |  | ΔEC* (eV) |  | ΔEC* (eV)
hcp-1 | 1.570488 | b-1 | none | fcc-1 | 1.698218
hcp-2 | 1.720583 | b-2 | none | fcc-2 | 1.859263
hcp-3 | 1.732516 | b-3 | none | fcc-3 | 1.749496
hcp-4 | 1.607476 | b-4 | none | fcc-4 | 1.533707
hcp-5 | 1.533222 | b-5 | none | fcc-5 | 1.568184
hcp-6 | 1.596516 | b-6 | none | fcc-6 | 1.594988
hcp-7 | 1.611295 | b-7 | none | fcc-7 | 1.769735
hcp-8 | 1.904623 | b-8 | none | fcc-8 | 1.641798
hcp-9 | 1.717402 | b-9 | none | fcc-9 | 1.6979
hcp-10 | 1.588756 | b-10 | none | fcc-10 | 1.529667
hcp-11 | 1.601078 | b-11 | none | fcc-11 | 1.701284
hcp-12 | 1.660461 | b-12 | none | fcc-12 | 1.807333
hcp-13 | 1.808599 | b-13 | none | fcc-13 | 1.913204
hcp-14 | 1.774584 | b-14 | none | fcc-14 | 1.706626
hcp-15 | 1.54801 | b-15 | none | fcc-15 | 1.493642
hcp-16 | 1.369167 | b-16 | none | fcc-16 | 1.558305
O* on 5.9%HEA | ΔEO* (eV) |  | ΔEO* (eV) |  | ΔEO* (eV)
hcp-1 | 2.10678432 | b-1 | none | fcc-1 | 2.024014
hcp-2 | 2.26879863 | b-2 | none | fcc-2 | 2.014866
hcp-3 | 2.195382 | b-3 | none | fcc-3 | 2.03731895
hcp-4 | 2.102595 | b-4 | none | fcc-4 | 1.921473
hcp-5 | 2.094531 | b-5 | none | fcc-5 | 1.8832
hcp-6 | 2.13902375 | b-6 | none | fcc-6 | 1.95818392
hcp-7 | 2.188741 | b-7 | none | fcc-7 | 2.01104
hcp-8 | 2.25103615 | b-8 | none | fcc-8 | 1.87265326
hcp-9 | 2.203387 | b-9 | none | fcc-9 | 1.91198234
hcp-10 | 2.051668 | b-10 | none | fcc-10 | 1.948991
hcp-11 | 2.221149 | b-11 | none | fcc-11 | 1.980595
hcp-12 | 2.255955 | b-12 | none | fcc-12 | 2.112075
hcp-13 | 2.27963904 | b-13 | none | fcc-13 | 2.176186
hcp-14 | 2.29180016 | b-14 | none | fcc-14 | 1.92339
hcp-15 | 2.07483999 | b-15 | none | fcc-15 | 1.81086107
hcp-16 | 2.078749 | b-16 | none | fcc-16 | 1.926426
N* on 5.9%HEA | ΔEN* (eV) |  | ΔEN* (eV) |  | ΔEN* (eV)
hcp-1 | 2.062841 | b-1 | 2.099849445 | fcc-1 | 2.100326
hcp-2 | 2.209803 | b-2 | 2.234321 | fcc-2 | 2.233290485
hcp-3 | 2.219856 | b-3 | 2.127273 | fcc-3 | 2.12727
hcp-4 | 2.072968 | b-4 | 1.994302 | fcc-4 | 1.9893
hcp-5 | 2.030871175 | b-5 | 1.958468345 | fcc-5 | 1.956091
hcp-6 | 2.075338 | b-6 | 2.078965 | fcc-6 | 2.039792
hcp-7 | 2.150472045 | b-7 | 2.124816 | fcc-7 | 2.122111
hcp-8 | 2.271013 | b-8 | 1.978355 | fcc-8 | 1.974263
hcp-9 | 2.167123 | b-9 | 2.069116785 | fcc-9 | 2.069054175
hcp-10 | 2.025161 | b-10 | 1.954729455 | fcc-10 | 1.955953935
hcp-11 | 2.109696 | b-11 | 2.109747575 | fcc-11 | 2.097724965
hcp-12 | 2.137923 | b-12 | 2.179834 | fcc-12 | 2.178758515
hcp-13 | 2.261347 | b-13 | 2.261038 | fcc-13 | 2.307994495
hcp-14 | 2.282411505 | b-14 | 2.1176 | fcc-14 | 2.115654445
hcp-15 | 2.060771775 | b-15 | 1.943700765 | fcc-15 | 1.940043
hcp-16 | 1.964910925 | b-16 | 1.993892 | fcc-16 | 1.99248

## spillover
C* spillover | total energy(eV) | reaction energy/energy barrier(eV) | O* spillover | total energy(eV) | reaction energy/energy barrier(eV) | N* spillover | total energy(eV) | reaction energy/energy barrier(eV)
IS1 | -515.4249 |  | IS1 | -513.0794 |  | IS1 | -514.8919
TS1 | -514.6596 | 0.7653 | TS1 | -512.6236 | 0.4558 | TS1 | -514.091 | 0.8009
MS1 | -515.2358 | 0.1891 | MS1 | -512.8131 | 0.2663 | MS1 | -514.7712 | 0.1207
TS2 | -514.4642 | 0.7716 | TS2 | -512.7278 | 0.0853 | TS2 | -514.1255 | 0.6457
MS2 | -514.9855 | 0.2503 | MS2 | -512.9645 | -0.1514 | MS2 | -514.7163 | 0.0549
TS3 | -514.3137 | 0.6718 | TS3 | -512.5016 | 0.4629 | TS3 | -514.2559 | 0.4604
MS3 | -514.8809 | 0.1046 | MS3 | -512.5961 | 0.3684 | MS3 | -514.5495 | 0.1668
[6 empty] | TS4 | -513.759 | 0.7905
[6 empty] | MS4 | -514.524 | 0.0255
HER on 5.9%HEA
| E (eV) | ZPE(eV) | TS(eV) | G(eV)
H2 | -6.76627467 | 0.27 | 0.41 | -6.90627467
10.56 | -507.4398 |  |  | -507.4398
f5 | -511.1188 | 0.14478584 | 0.0182323 | -510.9923
| -0.295884 |  |  | -0.09933047
TS1 | -511.0642 | 0.14668363 | 0.03785656 | -510.9554
| 0.05463028 |  |  | 0.03690381
h10 | -511.0783 | 0.14132057 | 0.02010769 | -510.9571
| 0.04053028 |  |  | 0.03518962
TS2 | -511.0437 | 0.15343133 | 0.02691863 | -510.9171873
| 0.0346 |  |  | 0.03989982
f9 | -511.0869 | 0.14547249 | 0.01786317 | -510.9593
| -0.0086 |  |  | -0.00220356
TS3 | -511.0094 | 0.14901829 | 0.0401147 | -510.9005
| 0.0775 |  |  | 0.05879427
h9 | -511.0479 | 0.13858861 | 0.02778488 | -510.9371
| 0.039 |  |  | 0.02219441
TS4 | -511.0119 | 0.14954154 | 0.03258944 | -510.8949479
| 0.036 |  |  | 0.04214837
f12 | -511.0224 | 0.14910304 | 0.01692571 | -510.8902
| 0.0255 |  |  | 0.0468736
TS5 | -510.8979 | 0.15851505 | 0.02647618 | -510.7659
| 0.1245 |  |  | 0.1243615
h13 | -510.9528 | 0.14962541 | 0.01450703 | -510.8177
| 0.0696 |  |  | 0.07254105
h13-f5 | -514.6271 | 0.29810535 | 0.03292464 | -514.3619
| -0.2911627 |  |  | -0.09110034
TS6 | -514.5764 | 0.3089847 | 0.04875224 | -514.3162
| 0.0507 |  |  | 0.04575175
h13-h10 | -514.6013905 | 0.31311332 | 0.04704149 | -514.3353
| 0.0257095 |  |  | 0.02660062
TS7 | -514.6017 | 0.28481447 | 0.03342771 | -514.3503
| -0.0003095 |  |  | -0.01499457
h13-f9 | -514.6215553 | 0.30538315 | 0.0550719 | -514.3712
| -0.0201648 |  |  | -0.03592538
TS8 | -514.4155 | 0.31950734 | 0.04357534 | -514.139568
| 0.2060553 |  |  | 0.2316761
h13-f13 | -514.5624 | 0.31996072 | 0.04602402 | -514.2884633
| 0.0591553 |  |  | 0.08278075
TS10 | -514.197 | 0.31619282 | 0.11068724 | -513.9915
| 0.3654 |  |  | 0.2969689
H2* | -514.3028 | 0.30421828 | 0.20116271 | -514.1997
| 0.2596 |  |  | 0.08871887

## bader charge
Bader charge of surface atoms on 1.4%HEA |  |  |  | total
10.12596 | 10.238672 | 10.115203 | 10.109836
10.149921 | 10.185122 | 10.180521 | 10.12448
10.190354 | 10.080841 | 10.172084 | 10.162294
10.197597 | 10.134233 | 10.106504 | 10.145645 | 162.419267
Bader charge of surface atoms on 2.3%HEA |  |  |  | total
10.123421 | 10.227458 | 10.101768 | 10.100156
10.143124 | 10.185107 | 10.173866 | 10.134195
10.167421 | 10.077471 | 10.160897 | 10.164757
10.192428 | 10.143304 | 10.104322 | 10.142524 | 162.342219
Bader charge of surface atoms on 3.2%HEA |  |  |  | total
10.118649 | 10.224997 | 10.116481 | 10.092186
10.142351 | 10.175004 | 10.171502 | 10.121104
10.17057 | 10.071543 | 10.155035 | 10.152672
10.188595 | 10.118923 | 10.104568 | 10.141862 | 162.266042
Bader charge of surface atoms on 4.1%HEA |  |  |  | total
10.115022 | 10.223069 | 10.109709 | 10.083102
10.139349 | 10.167175 | 10.164418 | 10.115392
10.169418 | 10.068419 | 10.150888 | 10.14607
10.179652 | 10.116003 | 10.101765 | 10.139913 | 162.189364
Bader charge of surface atoms on 5%HEA |  |  |  | total
10.107043 | 10.221109 | 10.10532 | 10.07915
10.137052 | 10.161143 | 10.158447 | 10.111966
10.16921 | 10.06458 | 10.142691 | 10.141673
10.17403 | 10.110433 | 10.098626 | 10.137582 | 162.120055
Bader charge of surface atoms on 5.9%HEA |  |  |  | total
10.093004 | 10.214742 | 10.100037 | 10.079372
10.12673 | 10.155689 | 10.148988 | 10.112418
10.162288 | 10.063188 | 10.138589 | 10.133247
10.175542 | 10.111215 | 10.091169 | 10.129928 | 162.036146
Bader charge of surface atoms on 6.8%HEA |  |  |  | total
10.100666 | 10.199988 | 10.082083 | 10.068927
10.104247 | 10.157946 | 10.155475 | 10.104664
10.162236 | 10.064604 | 10.132763 | 10.137998
10.175011 | 10.118027 | 10.085672 | 10.112676 | 161.962983